## estore products
Product ID | Price Per Lot | Product Name | Material | Diameter | Type/Dopant | Orientation | Resistivity | Substrate Thickness | Surface Condition | Flat/Notch | Film Type | Film Thickness | Lot Size
PRD1000 | 1357 | Wet Thermal Oxide - 1,000A | Silicon | 100mm | P/Boron | <100> | <1 ohm-cm | 525 +/- 25um | Single Side Polished | 2 Semi-std | Wet Thermal Oxide | 1,000A +/- 5% | 25
PRD1001 | 1413.75 | Wet Thermal Oxide - 1,000A | Silicon | 100mm | P/Boron | <100> | >1 ohm-cm | 525 +/-25um | Single Side Polished | 2 Semi-std | Wet Thermal Oxide | 1,000A +/- 5% | 25
PRD1002 | 1413.75 | Wet Thermal Oxide - 2,000A | Silicon | 100mm | P/Boron | <100 | >1 ohm-cm | 525 +/-25um | Single Side Polished | 2 Semi-std | Wet Thermal Oxide | 2,000A +/- 5% | 25
PRD1003 | 1803.75 | Dry Thermal Oxide - 3,000A | Silicon | 100mm | P/Boron | <100> | >1 ohm-cm | 525 +/-25um | Single Side Polished | 2 Semi-std | Dry Thermal Oxide | 3,000A +/- 5% | 25
PRD1004 | 1413.75 | Wet Thermal Oxide - 3,000A | Silicon | 100mm | P/Boron | <100> | >1 ohm-cm | 525 +/-25um | Single Side Polished | 2 Semi-std | Wet Thermal Oxide | 3,000A +/- 5% | 25
PRD1005 | 1405.75 | Wet Thermal Oxide - 3,000A | Silicon | 100mm | P/Boron | <100> | <1 ohm-cm | 525 +/-25um | Single Side Polished | 2 Semi-std | Wet Thermal Oxide | 3,000A +/- 5% | 25
PRD1007 | 2486.25 | Low Stress LPCVD Nitride - 6,000A | Silicon | 100mm | P/Boron | <100> | >1 ohm-cm | 525 +/-25um | Single Side Polished | 2 Semi-std | Low Stress LPCVD Nitride | 6,000A +/- 5% | 25
PRD1008 | 1868.75 | Wet Thermal Oxide - 4um | Silicon | 100mm | P/Boron | <100> | >1 ohm-cm | 525 +/-25um | Single Side Polished | 2 Semi-std | Wet Thermal Oxide | 4um +/- 5% | 25
PRD1009 | 4923.75 | Wet Thermal Oxide - 8um | Silicon | 100mm | P/Boron | <100> | >1 ohm-cm | 525 +/-25um | Single Side Polished | 2 Semi-std | Wet Thermal Oxide | 8um +/- 5% | 25
PRD1010 | 1478.75 | Wet Thermal Oxide - 2um | Silicon | 100mm | P/Boron | <100> | >1 ohm-cm | 525 +/-25um | Single Side Polished | 2 Semi-std | Wet Thermal Oxide | 2um +/- 5% | 25
PRD1011 | 1413.75 | Wet Thermal Oxide - 1um | Silicon | 100mm | P/Boron | <100> | >1 ohm-cm | 525 +/-25um | Single Side Polished | 2 Semi-std | Wet Thermal Oxide | 1um +/- 5% | 25
PRD1012 | 1413.75 | Wet Thermal Oxide - 5,000A | Silicon | 100mm | P/Boron | <100> | >1 ohm-cm | 525 +/-25um | Single Side Polished | 2 Semi-std | Wet Thermal Oxide | 5,000A +/- 5% | 25
PRD1013 | 2258.75 | Wet Thermal Oxide - 5um | Silicon | 100mm | P/Boron | <100> | >1 ohm-cm | 525 +/-25um | Single Side Polished | 2 Semi-std | Wet Thermal Oxide | 5um +/- 5% | 25
PRD1014 | 1608.75 | Wet Thermal Oxide - 3um | Silicon | 100mm | P/Boron | <100> | >1 ohm-cm | 525 +/-25um | Single Side Polished | 2 Semi-std | Wet Thermal Oxide | 3um +/- 5% | 25
PRD1015 | 2973.75 | Wet Thermal Oxide - 6um | Silicon | 100mm | P/Boron | <100> | >1 ohm-cm | 525 +/-25um | Single Side Polished | 2 Semi-std | Wet Thermal Oxide | 6um +/- 5% | 25
PRD1016 | 2193.75 | Low Stress LPCVD Nitride - 3,000A | Silicon | 100mm | P/Boron | <100> | >1 ohm-cm | 525 +/-25um | Single Side Polished | 2 Semi-std | Low Stress LPCVD Nitride | 3,000A +/- 5% | 25
PRD1018 | 1771.25 | Stoichiometric LPCVD Nitride - 4,000A | Silicon | 100mm | P/Boron | <100> | >1 ohm-cm | 525 +/-25um | Single Side Polished | 2 Semi-std | Stoichiometric LPCVD Nitride | 4,000A +/- 5% | 25
PRD1019 | 1673.75 | Stoichiometric LPCVD Nitride - 1,000A | Silicon | 100mm | P/Boron | <100> | >1 ohm-cm | 525 +/-25um | Single Side Polished | 2 Semi-std | Stoichiometric LPCVD Nitride | 1,000A +/- 5% | 25
PRD1020 | 1576.25 | Wet Thermal Oxide - 2um | Silicon | 100mm | P/Boron | <100> | >1 ohm-cm | 525 +/-25um | Double Side Polished | 2 Semi-std | Wet Thermal Oxide | 2um +/- 5% | 25
PRD1021 | 1706.25 | Stoichiometric LPCVD Nitride - 2,000A | Silicon | 100mm | P/Boron | <100> | >1 ohm-cm | 525 +/-25um | Single Side Polished | 2 Semi-std | Stoichiometric LPCVD Nitride | 2,000A +/- 5% | 25
PRD1022 | 1738.75 | Stoichiometric LPCVD Nitride - 3,000A | Silicon | 100mm | P/Boron | <100> | >1 ohm-cm | 525 +/-25um | Single Side Polished | 2 Semi-std | Stoichiometric LPCVD Nitride | 3,000A +/- 5% | 25
PRD1025 | 1608.75 | Dry Thermal Oxide - 100A | Silicon | 100mm | P/Boron | <100> | >1 ohm-cm | 525 +/-25um | Single Side Polished | 2 Semi-std | Dry Thermal Oxide | 100A +/- 30% | 25
PRD1026 | 2876.25 | Low Stress LPCVD Nitride - 1um | Silicon | 100mm | P/Boron | <100> | >1 ohm-cm | 525 +/-25um | Single Side Polished | 2 Semi-std | Low Stress LPCVD Nitride | 1um +/- 5% | 25
PRD1500 | 2062.25 | Stoichiometric LPCVD Nitride - 2,000A | Silicon | 150mm | P/Boron | <100> | >1 ohm-cm | 675 +/-25um | Single Side Polished | 1 Semi-std | Stoichiometric LPCVD Nitride | 2,000A +/- 5% | 25
PRD1501 | 1769.75 | Wet Thermal Oxide - 1um | Silicon | 150mm | P/Boron | <100> | >1 ohm-cm | 675 +/-25um | Single Side Polished | 1 Semi-std | Wet Thermal Oxide | 1um +/- 5% | 25
PRD1502 | 1769.75 | Wet Thermal Oxide - 3,000A | Silicon | 150mm | P/Boron | <100> | >1 ohm-cm | 675 +/-25um | Single Side Polished | 1 Semi-std | Wet Thermal Oxide | 3,000A +/- 5% | 25
PRD1503 | 2614.75 | Wet Thermal Oxide - 5um | Silicon | 150mm | P/Boron | <100> | >1 ohm-cm | 675 +/-25um | Single Side Polished | 1 Semi-std | Wet Thermal Oxide | 5um +/- 5% | 25
PRD1504 | 1964.75 | Wet Thermal Oxide - 3um | Silicon | 150mm | P/Boron | <100> | >1 ohm-cm | 675 +/-25um | Single Side Polished | 1 Semi-std | Wet Thermal Oxide | 3um +/- 5% | 25
PRD1505 | 1769.75 | Wet Thermal Oxide - 1,000A | Silicon | 150mm | P/Boron | <100> | >1 ohm-cm | 675 +/-25um | Single Side Polished | 1 Semi-std | Wet Thermal Oxide | 1,000A +/- 5% | 25
PRD1506 | 1769.75 | Wet Thermal Oxide - 5,000A | Silicon | 150mm | P/Boron | <100> | >1 ohm-cm | 675 +/-25um | Single Side Polished | 1 Semi-std | Wet Thermal Oxide | 5,000A +/- 5% | 25
PRD1507 | 2224.75 | Wet Thermal Oxide - 4um | Silicon | 150mm | P/Boron | <100> | >1 ohm-cm | 675 +/-25um | Single Side Polished | 1 Semi-std | Wet Thermal Oxide | 4um +/- 5% | 25
PRD1508 | 1834.75 | Wet Thermal Oxide - 2um | Silicon | 150mm | P/Boron | <100> | >1 ohm-cm | 675 +/-25um | Single Side Polished | 1 Semi-std | Wet Thermal Oxide | 2um +/- 5% | 25
PRD1509 | 3329.75 | Wet Thermal Oxide - 6um | Silicon | 150mm | P/Boron | <100> | >1 ohm-cm | 675 +/-25um | Single Side Polished | 1 Semi-std | Wet Thermal Oxide | 6um +/- 5% | 25
PRD1511 | 1964.75 | Dry Thermal Oxide - 1,000A | Silicon | 150mm | P/Boron | <100> | >1 ohm-cm | 675 +/-25um | Single Side Polished | 1 Semi-std | Dry Thermal Oxide | 1,000A +/- 5% | 25
PRD1512 | 5864.75 | Wet Thermal Oxide - 8um | Silicon | 150mm | P/Boron | <100> | >1 ohm-cm | 675 +/-25um | Single Side Polished | 1 Semi-std | Wet Thermal Oxide | 8um +/- 5% | 25
PRD1513 | 4207.25 | Low Stress LPCVD Nitride - 2um | Silicon | 150mm | P/Boron | <100> | >1 ohm-cm | 675 +/-25um | Single Side Polished | 1 Semi-std | Low Stress LPCVD Nitride | 2um +/- 5% | 25
PRD5000 | 1552 | Stoichoimetric LPCVD Nitride - 1,000A | Silicon | 50mm | P/Boron | <100> | >1 ohm-cm | 275 +/-25um | Single Side Polished | 1 Semi-std | Stoichiometric LPCVD Nitride | 1,000A +/- 5% | 25
PRD5001 | 1617 | Stoichiometric LPCVD Nitride - 3,000A | Silicon | 50mm | P/Boron | <100> | >1 ohm-cm | 275 +/-25um | Single Side Polished | 1 Semi-std | Stoichiometric LPCVD Nitride | 3,000A +/- 5% | 25
PRD7600 | 785 | Bare Silicon Wafers - 76.2mm | Silicon | 76.2mm | P/Boron | <100> | <1 ohm-cm | 381 +/-25um | Single Side Polished | 1 Semi-std | Bare Silicon | NO Film | 25
PRD1027 | 2275 | Wet Thermal Oxide - 2,000A / Stoichiometric LPCVD Nitride - 2,000A | Silicon | 100mm | P/Boron | <100> | >1 ohm-cm | 525 +/-25um | Double Side Polished | 2 Semi-std | Wet Thermal Oxide / Stoichiometric LPCVD Nitride | WTO - 2,000A / SiN - 2,000A +/- 5% | 25
PRD1006 | 2120.75 | Dry Chlorinated Thermal Oxide w/FGA - 3,000A | Silicon | 100mm | P/Boron | <100> | <1 ohm-cm | 525 +/-25um | Single Side Polished | 2 Semi-std | Dry Chlorinated Thermal Oxide & Forming Gas Anneal | 3,000A +/- 5% | 25